## Sheet1
| 0 | 1 | 2 | 3 | 4 |  | BC | NC | LP | LI | NIC
0 | 0.077 | 2649.39 | 0 |  |  | 0 | 0.077 | 2649.39 | 0 | 480 | 0.5
1 | 0.3414266 | 2553.236 | 0.5013585 | 480 | 0.5 | 12 | 0.3811 | 2697.95 | 0.77 | 480 | 0.5
2 | 0.6120927 | 2455.581 | 1.017422 | 480 | 0.5 | 24 | 0.6876 | 2418.32 | 1.35 | 480 | 0.5
3 | 0.8872583 | 2353.469 | 1.543377 | 480 | 0.5 | 36 | 0.9821 | 2332.45 | 1.93 | 480 | 0.5
4 | 1.162402 | 2225.448 | 2.063842 | 480 | 0.5 | 48 | 1.2837 | 2600.84 | 2.35 | 480 | 0.5
5 | 1.413807 | 2016.372 | 2.500973 | 480 | 0.5 | 60 | 1.4993 | 2349.98 | 2.83 | 480 | 0.5
6 | 1.621657 | 3208.601 | 2.858367 | 480 | 0.5 | 72 | 1.6791 | 3456.13 | 3.11 | 480 | 0.5
7 | 1.824308 | 6104.65 | 3.262513 | 480 | 0.5 | 84 | 1.9052 | 6389.51 | 3.45 | 480 | 0.5
8 | 1.997622 | 7950.129 | 3.534888 | 480 | 0.5 | 96 | 2.1708 | 8332.61 | 3.68 | 480 | 0.5
9 | 2.168977 | 10918.64 | 3.848274 | 480 | 0.5 | 108 | 2.3233 | 10569.2 | 3.98 | 480 | 0.5
10 | 2.315356 | 12450.76 | 4.04489 | 480 | 0.5 | 120 | 2.4825 | 11934.88 | 4.18 | 480 | 0.5
11 | 2.457451 | 14243.55 | 4.243348 | 480 | 0.5 | 132 | 2.6442 | 13419.53 | 4.42 | 480 | 0.5
12 | 2.59508 | 15895.37 | 4.425865 | 480 | 0.5 | 144 | 2.7401 | 15082.08 | 4.62 | 480 | 0.5
13 | 0.0771 | 783.5 | 0 |  |  | 0 | 0.0771 | 783.5 | 0 | 300 | 0.1
14 | 0.2320449 | 705.744 | 0.2400005 | 300 | 0.1 | 12 | 0.1872 | 759.6 | 0.399 | 300 | 0.1
15 | 0.3926204 | 629.3869 | 0.4936314 | 300 | 0.1 | 24 | 0.3423 | 619.2 | 0.672 | 300 | 0.1
16 | 0.5645175 | 559.4962 | 0.7747872 | 300 | 0.1 | 36 | 0.491 | 581.4 | 1.029 | 300 | 0.1
17 | 0.7510776 | 519.5734 | 1.092388 | 300 | 0.1 | 48 | 0.6918 | 463.6 | 1.4511 | 300 | 0.1
18 | 0.9573684 | 591.7849 | 1.461593 | 300 | 0.1 | 60 | 0.9769 | 419.9 | 1.827 | 300 | 0.1
19 | 1.161806 | 829.9104 | 1.830282 | 300 | 0.1 | 72 | 1.1603 | 587.7 | 2.373 | 300 | 0.1
20 | 1.352485 | 1106.234 | 2.164536 | 300 | 0.1 | 84 | 1.3322 | 859.7 | 2.961 | 300 | 0.1
21 | 1.535422 | 1385.591 | 2.478258 | 300 | 0.1 | 96 | 1.5707 | 1089.6 | 3.255 | 300 | 0.1
22 | 1.700653 | 1663.066 | 2.744815 | 300 | 0.1 | 108 | 1.7884 | 1372.4 | 3.423 | 300 | 0.1
23 | 1.828716 | 1936.307 | 2.912958 | 300 | 0.1 | 120 | 1.9537 | 1612.9 | 3.528 | 300 | 0.1
| 1.915459 | 2205.601 | 2.972153 | 300 | 0.1 | 132 | 2.1106 | 1848.7 | 3.633 | 300 | 0.1
| 1.973398 | 2472.881 | 2.955716 | 300 | 0.1 | 144 | 2.2051 | 2128.9 | 3.465 | 300 | 0.1
[13 empty] | 0 | 0 | #DIV/0! | 0 | 0 | #DIV/0!
[13 empty] | 0.1041022 | 0.05363868 | 0.3488851 | 0.2395561 | 0.07090051 | 0.398495
[13 empty] | 0.1098128 | 0.01540791 | 0.2463543 | 0.1470066 | 0.01645165 | 0.2654294
[13 empty] | 0.09657034 | 0.00901138 | 0.2003229 | 0.14973 | 0.03767426 | 0.2470484
[13 empty] | 0.09449092 | 0.1443348 | 0.1217694 | 0.085686 | 0.1207365 | 0.2471999
[13 empty] | 0.05702186 | 0.141962 | 0.1162641 | 0.0199934 | 0.4093471 | 0.200004
[13 empty] | 0.03421043 | 0.07162028 | 0.0809109 | 0.001297522 | 0.4121328 | 0.2287055
[13 empty] | 0.04245835 | 0.04458247 | 0.05434394 | 0.01522657 | 0.2867674 | 0.2689847
[13 empty] | 0.07977629 | 0.04590167 | 0.03943262 | 0.02246017 | 0.2716508 | 0.2386305
[13 empty] | 0.06642384 | 0.03306235 | 0.03309697 | 0.04906474 | 0.2117936 | 0.1981259
[13 empty] | 0.06732881 | 0.04322464 | 0.03232291 | 0.06397293 | 0.2005128 | 0.1743316
[13 empty] | 0.07062598 | 0.06140429 | 0.03996651 | 0.09245779 | 0.193055 | 0.1819012
[13 empty] | 0.05292514 | 0.05392411 | 0.04202062 | 0.1050753 | 0.1615768 | 0.1469794
[12 empty] | MAPE | 6.856848 | 5.534587 | 10.94725 | 7.387099 | 18.59185 | 22.0738