## Sheet1
| 0 | 1 | 2 | 3 | 4 |  | BC | NC | LP | LI | NIC
0 | 0.0767 | 764.27 | 0 |  |  | 0 | 0.0767 | 764.27 | 0 | 300 | 0.5
1 | 0.2957261 | 679.5561 | 0.4227745 |  |  | 12 | 0.2152 | 486.67 | 0.33 | 300 | 0.5
2 | 0.5134785 | 583.2417 | 0.8322764 |  |  | 24 | 0.4744 | 475.54 | 0.74 | 300 | 0.5
3 | 0.7294734 | 478.5027 | 1.217544 |  |  | 36 | 0.7273 | 310.77 | 1.11 | 300 | 0.5
4 | 0.944327 | 455.4235 | 1.577112 |  |  | 48 | 0.9908 | 249.3 | 1.42 | 300 | 0.5
5 | 1.156645 | 804.5041 | 1.916592 |  |  | 60 | 1.1808 | 146.8 | 1.77 | 300 | 0.5
6 | 1.355234 | 1697.403 | 2.224731 |  |  | 72 | 1.3592 | 1719.34 | 2.12 | 300 | 0.5
7 | 1.522911 | 3290.94 | 2.486714 |  |  | 84 | 1.5168 | 3731.04 | 2.52 | 300 | 0.5
8 | 1.670524 | 5120.475 | 2.714231 |  |  | 96 | 1.7003 | 5113.05 | 2.77 | 300 | 0.5
9 | 1.801161 | 6835.664 | 2.904959 |  |  | 108 | 1.8854 | 7159.48 | 2.92 | 300 | 0.5
10 | 1.914511 | 8326.729 | 3.060334 |  |  | 120 | 2.0366 | 8560.9 | 3.16 | 300 | 0.5
11 | 2.020117 | 9677.893 | 3.192808 |  |  | 132 | 2.1583 | 9696.13 | 3.32 | 300 | 0.5
12 | 2.12213 | 10948.36 | 3.313929 |  |  | 144 | 2.2641 | 11984.64 | 3.47 | 300 | 0.5
13 | 0.077 | 783.2 | 0 |  |  | 0 | 0.077 | 783.2 | 0 | 150 | 0.1
14 | 0.2144288 | 717.8791 | 0.2843712 |  |  | 12 | 0.1557 | 768.3 | 0.22 | 150 | 0.1
15 | 0.3529458 | 648.4728 | 0.5659172 |  |  | 24 | 0.2498 | 695.8 | 0.392 | 150 | 0.1
16 | 0.4923892 | 578.0412 | 0.845065 |  |  | 36 | 0.4045 | 608.1 | 0.66 | 150 | 0.1
17 | 0.6350853 | 519.3093 | 1.123093 |  |  | 48 | 0.5874 | 509.9 | 0.842 | 150 | 0.1
18 | 0.7837921 | 505.3637 | 1.407342 |  |  | 60 | 0.7426 | 460.4 | 1.1926 | 150 | 0.1
19 | 0.9456071 | 592.5518 | 1.701924 |  |  | 72 | 0.9118 | 677.6 | 1.536 | 150 | 0.1
20 | 1.114084 | 747.6366 | 1.988778 |  |  | 84 | 1.0584 | 949 | 1.742 | 150 | 0.1
21 | 1.277308 | 905.5239 | 2.247345 |  |  | 96 | 1.1949 | 1153.1 | 1.96 | 150 | 0.1
22 | 1.427438 | 1050.164 | 2.457842 |  |  | 108 | 1.2919 | 1427.5 | 2.18 | 150 | 0.1
23 | 1.560379 | 1185.725 | 2.611809 |  |  | 120 | 1.4063 | 1718 | 2.386 | 150 | 0.1
| 1.670013 | 1343.472 | 2.698101 |  |  | 132 | 1.4852 | 1967.2 | 2.462 | 150 | 0.1
| 1.765003 | 1541.938 | 2.747305 |  |  | 144 | 1.5414 | 2214.3 | 2.358 | 150 | 0.1
[13 empty] | 0 | 0 | #DIV/0! | 0 | 0 | #DIV/0!
[13 empty] | 0.3741919 | 0.3963385 | 0.2811348 | 0.3771921 | 0.06562652 | 0.2925962
[13 empty] | 0.08237452 | 0.226483 | 0.1246979 | 0.4129135 | 0.06801835 | 0.4436663
[13 empty] | 0.002988253 | 0.5397326 | 0.09688669 | 0.2172787 | 0.04943069 | 0.2804014
[13 empty] | 0.04690452 | 0.8268092 | 0.1106425 | 0.08118033 | 0.01845313 | 0.3338396
[13 empty] | 0.02045621 | 4.480273 | 0.08282059 | 0.05547011 | 0.09766236 | 0.1800618
[13 empty] | 0.002918037 | 0.01275888 | 0.04940137 | 0.03707731 | 0.1255138 | 0.1080232
[13 empty] | 0.004028761 | 0.1179563 | 0.01320883 | 0.05261195 | 0.2121848 | 0.1416635
[13 empty] | 0.01751225 | 0.001452179 | 0.02013312 | 0.06896607 | 0.2147048 | 0.1466044
[13 empty] | 0.04467946 | 0.04522896 | 0.005151135 | 0.1049139 | 0.2643333 | 0.1274506
[13 empty] | 0.05994734 | 0.0273536 | 0.03153992 | 0.1095634 | 0.3098224 | 0.09463898
[13 empty] | 0.06402398 | 0.001880883 | 0.03831081 | 0.1244365 | 0.3170641 | 0.09589802
[13 empty] | 0.06270463 | 0.08646773 | 0.04497717 | 0.1450652 | 0.3036454 | 0.1650994
[12 empty] | MAPE | 6.00021 | 55.63556 | 7.116064 | 13.68003 | 14.52345 | 18.70703